## Material Properties
Case No | Ni | Ti | Prec Comp | Eq Comp | Vf | AR | As | Af | Ms | Mf | Ca | Cm | Hmax | Kt
1 | 50.2 | 49.8 | 56.7 | 50.1 | 0% | 6 | 338.5631 | 356.6956 | 318.3108 | 298.6062 | 6036565.1 | 6040685.2 | 0.05091393 | 4.845606e-08
2 | 50.2 | 49.8 | 56.7 | 50.1 | 0.5% | 6 | 340.6917 | 358.992 | 320.627 | 300.4759 | 6048209.4 | 6059105.2 | 0.05058006 | 4.389508e-08
3 | 50.2 | 49.8 | 56.7 | 50.1 | 1% | 6 | 343.2391 | 361.8995 | 323.3177 | 303.1261 | 6065948.7 | 6093631.5 | 0.04992513 | 3.822826e-08
4 | 50.2 | 49.8 | 56.7 | 50.1 | 1.5% | 6 | 346.0868 | 365.0434 | 326.0514 | 305.9792 | 6067993.6 | 6100533.0 | 0.04958194 | 3.728696e-08
5 | 50.2 | 49.8 | 56.7 | 50.1 | 2% | 6 | 888 | 888 | 888 | 888 | 888 | 888 | 888 | 888
6 | 50.2 | 49.8 | 56.7 | 50.1 | 2.5% | 6 | 888 | 888 | 888 | 888 | 888 | 888 | 888 | 888
7 | 50.2 | 49.8 | 56.7 | 50.1 | 3% | 6 | 888 | 888 | 888 | 888 | 888 | 888 | 888 | 888
8 | 50.2 | 49.8 | 56.7 | 50.1 | 3.5% | 6 | 888 | 888 | 888 | 888 | 888 | 888 | 888 | 888
9 | 50.2 | 49.8 | 56.7 | 50.1 | 4% | 6 | 888 | 888 | 888 | 888 | 888 | 888 | 888 | 888
10 | 50.2 | 49.8 | 56.7 | 50.1 | 4.5% | 6 | 888 | 888 | 888 | 888 | 888 | 888 | 888 | 888
11 | 50.2 | 49.8 | 56.7 | 50.1 | 5% | 6 | 888 | 888 | 888 | 888 | 888 | 888 | 888 | 888
12 | 50.2 | 49.8 | 56.7 | 50.1 | 5.5% | 6 | 888 | 888 | 888 | 888 | 888 | 888 | 888 | 888
13 | 50.2 | 49.8 | 56.7 | 50.1 | 6% | 6 | 888 | 888 | 888 | 888 | 888 | 888 | 888 | 888
14 | 50.2 | 49.8 | 56.7 | 50.1 | 6.5% | 6 | 888 | 888 | 888 | 888 | 888 | 888 | 888 | 888
15 | 50.2 | 49.8 | 56.7 | 50.1 | 7% | 6 | 888 | 888 | 888 | 888 | 888 | 888 | 888 | 888
16 | 50.2 | 49.8 | 56.7 | 50.1 | 7.5% | 6 | 888 | 888 | 888 | 888 | 888 | 888 | 888 | 888
17 | 50.2 | 49.8 | 56.7 | 50.1 | 8% | 6 | 888 | 888 | 888 | 888 | 888 | 888 | 888 | 888
18 | 50.2 | 49.8 | 56.7 | 50.1 | 8.5% | 6 | 888 | 888 | 888 | 888 | 888 | 888 | 888 | 888
19 | 50.2 | 49.8 | 56.7 | 50.1 | 9% | 6 | 888 | 888 | 888 | 888 | 888 | 888 | 888 | 888
20 | 50.2 | 49.8 | 56.7 | 50.1 | 9.5% | 6 | 888 | 888 | 888 | 888 | 888 | 888 | 888 | 888
21 | 50.2 | 49.8 | 56.7 | 50.1 | 10% | 6 | 888 | 888 | 888 | 888 | 888 | 888 | 888 | 888
22 | 50.3 | 49.7 | 56.7 | 50.1 | 0% | 6 | 329.6948 | 347.5235 | 310.0875 | 290.1258 | 6035729.0 | 6039021.4 | 0.05089873 | 4.714145e-08
23 | 50.3 | 49.7 | 56.7 | 50.1 | 0.5% | 6 | 331.8822 | 349.8451 | 312.3174 | 292.1591 | 6036564.1 | 6048103.5 | 0.05062524 | 4.239972e-08
24 | 50.3 | 49.7 | 56.7 | 50.1 | 1% | 6 | 334.4983 | 353.0068 | 315.2813 | 294.8181 | 6091270.5 | 6125008.1 | 0.04996292 | 3.702561e-08
25 | 50.3 | 49.7 | 56.7 | 50.1 | 1.5% | 6 | 336.7645 | 355.6579 | 317.7335 | 297.3963 | 6072117.5 | 6130587.1 | 0.04937294 | 3.210076e-08
26 | 50.3 | 49.7 | 56.7 | 50.1 | 2% | 6 | 339.6355 | 358.7045 | 320.457 | 300.1927 | 6090002.2 | 6152350.3 | 0.04906153 | 3.218654e-08
27 | 50.3 | 49.7 | 56.7 | 50.1 | 2.5% | 6 | 342.0755 | 361.8135 | 323 | 302.9309 | 6090610.0 | 6164037.0 | 0.04858077 | 3.102418e-08
28 | 50.3 | 49.7 | 56.7 | 50.1 | 3% | 6 | 344.8639 | 365.2914 | 325.9105 | 305.8494 | 6078841.7 | 6164421.9 | 0.04816595 | 3.096569e-08
29 | 50.3 | 49.7 | 56.7 | 50.1 | 3.5% | 6 | 888 | 888 | 888 | 888 | 888 | 888 | 888 | 888
30 | 50.3 | 49.7 | 56.7 | 50.1 | 4% | 6 | 888 | 888 | 888 | 888 | 888 | 888 | 888 | 888
31 | 50.3 | 49.7 | 56.7 | 50.1 | 4.5% | 6 | 888 | 888 | 888 | 888 | 888 | 888 | 888 | 888
32 | 50.3 | 49.7 | 56.7 | 50.1 | 5% | 6 | 888 | 888 | 888 | 888 | 888 | 888 | 888 | 888
33 | 50.3 | 49.7 | 56.7 | 50.1 | 5.5% | 6 | 888 | 888 | 888 | 888 | 888 | 888 | 888 | 888
34 | 50.3 | 49.7 | 56.7 | 50.1 | 6% | 6 | 888 | 888 | 888 | 888 | 888 | 888 | 888 | 888
35 | 50.3 | 49.7 | 56.7 | 50.1 | 6.5% | 6 | 888 | 888 | 888 | 888 | 888 | 888 | 888 | 888
36 | 50.3 | 49.7 | 56.7 | 50.1 | 7% | 6 | 888 | 888 | 888 | 888 | 888 | 888 | 888 | 888
37 | 50.3 | 49.7 | 56.7 | 50.1 | 7.5% | 6 | 888 | 888 | 888 | 888 | 888 | 888 | 888 | 888
38 | 50.3 | 49.7 | 56.7 | 50.1 | 8% | 6 | 888 | 888 | 888 | 888 | 888 | 888 | 888 | 888
39 | 50.3 | 49.7 | 56.7 | 50.1 | 8.5% | 6 | 888 | 888 | 888 | 888 | 888 | 888 | 888 | 888
40 | 50.3 | 49.7 | 56.7 | 50.1 | 9% | 6 | 888 | 888 | 888 | 888 | 888 | 888 | 888 | 888
41 | 50.3 | 49.7 | 56.7 | 50.1 | 9.5% | 6 | 888 | 888 | 888 | 888 | 888 | 888 | 888 | 888
42 | 50.3 | 49.7 | 56.7 | 50.1 | 10% | 6 | 888 | 888 | 888 | 888 | 888 | 888 | 888 | 888
43 | 50.4 | 49.6 | 56.7 | 50.1 | 0% | 6 | 320.8581 | 338.1224 | 301.9693 | 281.4339 | 6033550.2 | 6032297.8 | 0.05090332 | 4.610115e-08
44 | 50.4 | 49.6 | 56.7 | 50.1 | 0.5% | 6 | 322.5882 | 340.7933 | 304.1209 | 283.3801 | 6037019.3 | 6045074.0 | 0.0505465 | 3.891287e-08
45 | 50.4 | 49.6 | 56.7 | 50.1 | 1% | 6 | 324.5859 | 343.7684 | 307.1032 | 285.5078 | 6035782.1 | 6084774.6 | 0.04986849 | 3.174737e-08
46 | 50.4 | 49.6 | 56.7 | 50.1 | 1.5% | 6 | 327.4117 | 346.3306 | 310.0213 | 287.9902 | 6044370.9 | 6115327.9 | 0.04944327 | 2.861343e-08
47 | 50.4 | 49.6 | 56.7 | 50.1 | 2% | 6 | 330.2453 | 349.546 | 312.4475 | 291.0749 | 6050860.1 | 6120689.4 | 0.04899042 | 2.90245e-08
48 | 50.4 | 49.6 | 56.7 | 50.1 | 2.5% | 6 | 331.6648 | 352.3077 | 315.2155 | 293.6451 | 6081128.4 | 6247488.0 | 0.04826171 | 2.397859e-08
49 | 50.4 | 49.6 | 56.7 | 50.1 | 3% | 6 | 335.0526 | 354.7973 | 317.864 | 296.3676 | 6125065.9 | 6274511.1 | 0.04759574 | 2.40563e-08
50 | 50.4 | 49.6 | 56.7 | 50.1 | 3.5% | 6 | 338.5887 | 358.3645 | 320.1833 | 299.9719 | 6113736.6 | 6226196.0 | 0.04763959 | 2.720926e-08
51 | 50.4 | 49.6 | 56.7 | 50.1 | 4% | 6 | 340.6497 | 361.2232 | 322.6708 | 303.2853 | 6127078.0 | 6312071.3 | 0.04664586 | 2.417354e-08
52 | 50.4 | 49.6 | 56.7 | 50.1 | 4.5% | 6 | 343.7551 | 364.4178 | 325.8088 | 306.0103 | 6144694.6 | 6330020.0 | 0.04617891 | 2.416634e-08
53 | 50.4 | 49.6 | 56.7 | 50.1 | 5% | 6 | 888 | 888 | 888 | 888 | 888 | 888 | 888 | 888
54 | 50.4 | 49.6 | 56.7 | 50.1 | 5.5% | 6 | 888 | 888 | 888 | 888 | 888 | 888 | 888 | 888
55 | 50.4 | 49.6 | 56.7 | 50.1 | 6% | 6 | 888 | 888 | 888 | 888 | 888 | 888 | 888 | 888
56 | 50.4 | 49.6 | 56.7 | 50.1 | 6.5% | 6 | 888 | 888 | 888 | 888 | 888 | 888 | 888 | 888
57 | 50.4 | 49.6 | 56.7 | 50.1 | 7% | 6 | 888 | 888 | 888 | 888 | 888 | 888 | 888 | 888
58 | 50.4 | 49.6 | 56.7 | 50.1 | 7.5% | 6 | 888 | 888 | 888 | 888 | 888 | 888 | 888 | 888
59 | 50.4 | 49.6 | 56.7 | 50.1 | 8% | 6 | 888 | 888 | 888 | 888 | 888 | 888 | 888 | 888
60 | 50.4 | 49.6 | 56.7 | 50.1 | 8.5% | 6 | 888 | 888 | 888 | 888 | 888 | 888 | 888 | 888
61 | 50.4 | 49.6 | 56.7 | 50.1 | 9% | 6 | 888 | 888 | 888 | 888 | 888 | 888 | 888 | 888
62 | 50.4 | 49.6 | 56.7 | 50.1 | 9.5% | 6 | 888 | 888 | 888 | 888 | 888 | 888 | 888 | 888
63 | 50.4 | 49.6 | 56.7 | 50.1 | 10% | 6 | 888 | 888 | 888 | 888 | 888 | 888 | 888 | 888
64 | 50.5 | 49.5 | 56.7 | 50.1 | 0% | 6 | 311.3645 | 328.5682 | 293.1183 | 272.6574 | 6006499.4 | 5994613.0 | 0.05089685 | 3.618426e-08
65 | 50.5 | 49.5 | 56.7 | 50.1 | 0.5% | 6 | 312.9681 | 331.4535 | 295.679 | 274.6155 | 6015132.0 | 6034418.5 | 0.05051111 | 3.585357e-08
66 | 50.5 | 49.5 | 56.7 | 50.1 | 1% | 6 | 315.4216 | 333.9307 | 299.0991 | 275.78 | 6024338.0 | 6054080.4 | 0.04977907 | 2.903176e-08
67 | 50.5 | 49.5 | 56.7 | 50.1 | 1.5% | 6 | 317.8637 | 336.8736 | 301.8961 | 278.6041 | 6002610.2 | 6072778.0 | 0.0493941 | 2.576854e-08
68 | 50.5 | 49.5 | 56.7 | 50.1 | 2% | 6 | 320.3078 | 340.0428 | 304.3046 | 281.8508 | 6027487.4 | 6136807.7 | 0.04885479 | 2.493579e-08
69 | 50.5 | 49.5 | 56.7 | 50.1 | 2.5% | 6 | 322.943 | 342.6355 | 307.3102 | 284.2464 | 6038648.7 | 6169130.0 | 0.04827303 | 2.313281e-08
70 | 50.5 | 49.5 | 56.7 | 50.1 | 3% | 6 | 325.8898 | 345.3975 | 310.1041 | 287.0769 | 6081397.4 | 6239161.3 | 0.04765302 | 2.203508e-08
71 | 50.5 | 49.5 | 56.7 | 50.1 | 3.5% | 6 | 328.3426 | 348.7337 | 312.1626 | 291.1845 | 6068990.3 | 6260838.0 | 0.04720125 | 2.180665e-08
72 | 50.5 | 49.5 | 56.7 | 50.1 | 4% | 6 | 331.3785 | 351.648 | 314.7613 | 293.9474 | 6075492.0 | 6278456.8 | 0.04681652 | 2.29342e-08
73 | 50.5 | 49.5 | 56.7 | 50.1 | 4.5% | 6 | 334.363 | 354.2996 | 316.5731 | 295.5454 | 6093302.7 | 6187025.5 | 0.04675301 | 1.812753e-08
74 | 50.5 | 49.5 | 56.7 | 50.1 | 5% | 6 | 336.4531 | 357.2664 | 319.8207 | 300.0725 | 6206340.1 | 6470859.7 | 0.04509323 | 2.050391e-08
75 | 50.5 | 49.5 | 56.7 | 50.1 | 5.5% | 6 | 339.6787 | 360.6924 | 322.4192 | 302.6676 | 6227186.8 | 6445738.8 | 0.0449468 | 2.209221e-08
76 | 50.5 | 49.5 | 56.7 | 50.1 | 6% | 6 | 344.0394 | 364.2371 | 325.2218 | 306.1394 | 6196534.5 | 6329113.6 | 0.04492264 | 2.532944e-08
77 | 50.5 | 49.5 | 56.7 | 50.1 | 6.5% | 6 | 888 | 888 | 888 | 888 | 888 | 888 | 888 | 888
78 | 50.5 | 49.5 | 56.7 | 50.1 | 7% | 6 | 888 | 888 | 888 | 888 | 888 | 888 | 888 | 888
79 | 50.5 | 49.5 | 56.7 | 50.1 | 7.5% | 6 | 888 | 888 | 888 | 888 | 888 | 888 | 888 | 888
80 | 50.5 | 49.5 | 56.7 | 50.1 | 8% | 6 | 888 | 888 | 888 | 888 | 888 | 888 | 888 | 888
81 | 50.5 | 49.5 | 56.7 | 50.1 | 8.5% | 6 | 888 | 888 | 888 | 888 | 888 | 888 | 888 | 888
82 | 50.5 | 49.5 | 56.7 | 50.1 | 9% | 6 | 888 | 888 | 888 | 888 | 888 | 888 | 888 | 888
83 | 50.5 | 49.5 | 56.7 | 50.1 | 9.5% | 6 | 888 | 888 | 888 | 888 | 888 | 888 | 888 | 888
84 | 50.5 | 49.5 | 56.7 | 50.1 | 10% | 6 | 888 | 888 | 888 | 888 | 888 | 888 | 888 | 888
85 | 50.6 | 49.4 | 56.7 | 50.1 | 0% | 6 | 301.9972 | 319.3538 | 284.4139 | 264.7127 | 6027595.6 | 6021619.6 | 0.05089156 | 4.348065e-08
86 | 50.6 | 49.4 | 56.7 | 50.1 | 0.5% | 6 | 303.4058 | 321.4725 | 287.1604 | 265.3078 | 5991000.1 | 6003669.0 | 0.05046409 | 3.314174e-08
87 | 50.6 | 49.4 | 56.7 | 50.1 | 1% | 6 | 305.6268 | 324.1211 | 290.3105 | 266.8034 | 5974130.8 | 6011284.7 | 0.04985023 | 2.68735e-08
88 | 50.6 | 49.4 | 56.7 | 50.1 | 1.5% | 6 | 307.3212 | 327.1974 | 293.5027 | 268.3895 | 5955369.9 | 6031639.7 | 0.04929575 | 2.303661e-08
89 | 50.6 | 49.4 | 56.7 | 50.1 | 2% | 6 | 309.8196 | 330.4459 | 296.7074 | 270.7697 | 5944068.0 | 6040509.7 | 0.04887513 | 2.216738e-08
90 | 50.6 | 49.4 | 56.7 | 50.1 | 2.5% | 6 | 312.998 | 333.1146 | 299.5481 | 273.534 | 5972655.4 | 6079596.4 | 0.04838384 | 2.159691e-08
91 | 50.6 | 49.4 | 56.7 | 50.1 | 3% | 6 | 315.4408 | 336.3913 | 303.4122 | 274.263 | 6026520.1 | 6104612.6 | 0.04760266 | 2.129034e-08
92 | 50.6 | 49.4 | 56.7 | 50.1 | 3.5% | 6 | 318.2301 | 338.7742 | 304.1929 | 281.404 | 6008393.4 | 6253556.9 | 0.04733338 | 1.832479e-08
93 | 50.6 | 49.4 | 56.7 | 50.1 | 4% | 6 | 321.0324 | 341.6547 | 307.5489 | 283.7993 | 6037626.5 | 6305679.1 | 0.04670126 | 1.804606e-08
94 | 50.6 | 49.4 | 56.7 | 50.1 | 4.5% | 6 | 324.5659 | 345.3693 | 310.2271 | 286.0766 | 6061402.7 | 6248719.5 | 0.04640294 | 2.048646e-08
95 | 50.6 | 49.4 | 56.7 | 50.1 | 5% | 6 | 326.6644 | 347.4105 | 312.1039 | 290.4812 | 6142520.3 | 6453524.3 | 0.0451435 | 1.789371e-08
96 | 50.6 | 49.4 | 56.7 | 50.1 | 5.5% | 6 | 330.3957 | 350.3125 | 314.4481 | 293.3112 | 6237472.1 | 6481783.5 | 0.04437233 | 1.955211e-08
97 | 50.6 | 49.4 | 56.7 | 50.1 | 6% | 6 | 333.508 | 354.0214 | 317.105 | 296.4571 | 6156558.5 | 6391277.6 | 0.04488248 | 2.02598e-08
98 | 50.6 | 49.4 | 56.7 | 50.1 | 6.5% | 6 | 335.1514 | 356.6575 | 318.849 | 298.624 | 6153406.6 | 6380581.1 | 0.04451712 | 1.480378e-08
99 | 50.6 | 49.4 | 56.7 | 50.1 | 7% | 6 | 339.4296 | 360.2998 | 321.8828 | 303.3679 | 6323630.4 | 6545426.2 | 0.04296629 | 2.046128e-08
100 | 50.6 | 49.4 | 56.7 | 50.1 | 7.5% | 6 | 343.0752 | 364.0866 | 325.1951 | 306.1923 | 6312454.3 | 6494348.8 | 0.04283399 | 2.151694e-08
101 | 50.6 | 49.4 | 56.7 | 50.1 | 8% | 6 | 888 | 888 | 888 | 888 | 888 | 888 | 888 | 888
102 | 50.6 | 49.4 | 56.7 | 50.1 | 8.5% | 6 | 888 | 888 | 888 | 888 | 888 | 888 | 888 | 888
103 | 50.6 | 49.4 | 56.7 | 50.1 | 9% | 6 | 888 | 888 | 888 | 888 | 888 | 888 | 888 | 888
104 | 50.6 | 49.4 | 56.7 | 50.1 | 9.5% | 6 | 888 | 888 | 888 | 888 | 888 | 888 | 888 | 888
105 | 50.6 | 49.4 | 56.7 | 50.1 | 10% | 6 | 888 | 888 | 888 | 888 | 888 | 888 | 888 | 888
106 | 50.7 | 49.3 | 56.7 | 50.1 | 0% | 6 | 292.2899 | 308.9454 | 275.3577 | 256.0353 | 6008991.5 | 6021626.3 | 0.05088162 | 4.250176e-08
107 | 50.7 | 49.3 | 56.7 | 50.1 | 0.5% | 6 | 293.0113 | 311.2005 | 278.09 | 255.8566 | 5944733.7 | 5960976.9 | 0.05042261 | 2.972644e-08
108 | 50.7 | 49.3 | 56.7 | 50.1 | 1% | 6 | 294.6036 | 313.6019 | 280.812 | 257.3618 | 5885765.9 | 5974232.6 | 0.04971706 | 2.341979e-08
109 | 50.7 | 49.3 | 56.7 | 50.1 | 1.5% | 6 | 294.7877 | 316.268 | 284.2815 | 258.7913 | 5744600.1 | 5968268.7 | 0.04947143 | 1.772885e-08
110 | 50.7 | 49.3 | 56.7 | 50.1 | 2% | 6 | 298.1612 | 319.7338 | 287.8146 | 260.071 | 5823243.2 | 5973000.6 | 0.0488965 | 1.845092e-08
111 | 50.7 | 49.3 | 56.7 | 50.1 | 2.5% | 6 | 301.5796 | 323.0376 | 291.1736 | 262.2124 | 5875765.8 | 5985903.4 | 0.04828085 | 1.908525e-08
112 | 50.7 | 49.3 | 56.7 | 50.1 | 3% | 6 | 303.7995 | 326.0039 | 294.0045 | 265.9196 | 5885469.7 | 6101915.1 | 0.04775104 | 1.698961e-08
113 | 50.7 | 49.3 | 56.7 | 50.1 | 3.5% | 6 | 305.2685 | 329.0108 | 297.9668 | 267.7007 | 5810718.3 | 6127602.6 | 0.04754321 | 1.466445e-08
114 | 50.7 | 49.3 | 56.7 | 50.1 | 4% | 6 | 310.8821 | 332.6496 | 300.3567 | 270.2244 | 6018357.2 | 6109716.1 | 0.04707173 | 1.556934e-08
115 | 50.7 | 49.3 | 56.7 | 50.1 | 4.5% | 6 | 312.8554 | 334.6098 | 302.5828 | 275.0211 | 6103290.5 | 6413027.5 | 0.04550374 | 1.555697e-08
116 | 50.7 | 49.3 | 56.7 | 50.1 | 5% | 6 | 316.3297 | 338.0283 | 305.5161 | 278.9386 | 6043982.4 | 6354213.2 | 0.04583142 | 1.624698e-08
117 | 50.7 | 49.3 | 56.7 | 50.1 | 5.5% | 6 | 319.7798 | 340.6031 | 306.8437 | 282.8058 | 6015001.8 | 6282679.4 | 0.04555311 | 1.404869e-08
118 | 50.7 | 49.3 | 56.7 | 50.1 | 6% | 6 | 322.5472 | 344.556 | 310.1143 | 284.616 | 6219529.5 | 6444986.5 | 0.0440035 | 1.768375e-08
119 | 50.7 | 49.3 | 56.7 | 50.1 | 6.5% | 6 | 325.2043 | 347.9645 | 313.0197 | 288.1589 | 6165657.6 | 6439182.1 | 0.04410013 | 1.774516e-08
120 | 50.7 | 49.3 | 56.7 | 50.1 | 7% | 6 | 329.1527 | 350.6777 | 314.9506 | 294.1961 | 6129887.3 | 6516223.8 | 0.04432594 | 1.725165e-08
121 | 50.7 | 49.3 | 56.7 | 50.1 | 7.5% | 6 | 331.9149 | 353.1668 | 316.956 | 295.9833 | 6289021.8 | 6589376.9 | 0.04244731 | 1.784524e-08
122 | 50.7 | 49.3 | 56.7 | 50.1 | 8% | 6 | 335.4133 | 356.4559 | 318.9924 | 300.5776 | 6370695.4 | 6677159.2 | 0.04159958 | 1.784727e-08
123 | 50.7 | 49.3 | 56.7 | 50.1 | 8.5% | 6 | 338.7742 | 360.2326 | 322.1198 | 302.859 | 6443460.5 | 6690479.6 | 0.04148252 | 1.905384e-08
124 | 50.7 | 49.3 | 56.7 | 50.1 | 9% | 6 | 342.5644 | 363.6587 | 324.8949 | 306.2239 | 6427657.4 | 6633214.9 | 0.04120054 | 1.963403e-08
125 | 50.7 | 49.3 | 56.7 | 50.1 | 9.5% | 6 | 888 | 888 | 888 | 888 | 888 | 888 | 888 | 888
126 | 50.7 | 49.3 | 56.7 | 50.1 | 10% | 6 | 888 | 888 | 888 | 888 | 888 | 888 | 888 | 888
127 | 50.8 | 49.2 | 56.7 | 50.1 | 0% | 6 | 281.8943 | 298.2818 | 266.1155 | 246.468 | 6012131.0 | 6016937.1 | 0.0508487 | 4.127995e-08
128 | 50.8 | 49.2 | 56.7 | 50.1 | 0.5% | 6 | 282.2863 | 300.2865 | 267.9879 | 246.903 | 5900037.7 | 5937647.0 | 0.05036822 | 2.897378e-08
129 | 50.8 | 49.2 | 56.7 | 50.1 | 1% | 6 | 283.0877 | 302.5568 | 271.1289 | 247.353 | 5796327.2 | 5924156.1 | 0.04966551 | 2.149701e-08
130 | 50.8 | 49.2 | 56.7 | 50.1 | 1.5% | 6 | 283.9462 | 304.9798 | 274.1808 | 248.0727 | 5681139.3 | 5859542.8 | 0.04927228 | 1.780283e-08
131 | 50.8 | 49.2 | 56.7 | 50.1 | 2% | 6 | 283.2511 | 305.7717 | 277.0153 | 248.8873 | 5430972.2 | 5802123.5 | 0.04954875 | 1.288273e-08
132 | 50.8 | 49.2 | 56.7 | 50.1 | 2.5% | 6 | 288.4645 | 310.9801 | 281.5547 | 250.6045 | 5669076.0 | 5897001.6 | 0.0483545 | 1.515841e-08
133 | 50.8 | 49.2 | 56.7 | 50.1 | 3% | 6 | 289.1882 | 313.4927 | 283.9008 | 253.8528 | 5599931.3 | 5988752.6 | 0.04799235 | 1.267132e-08
134 | 50.8 | 49.2 | 56.7 | 50.1 | 3.5% | 6 | 293.5516 | 318.0438 | 288.3185 | 255.3365 | 5758922.8 | 6018185.9 | 0.04720846 | 1.409514e-08
135 | 50.8 | 49.2 | 56.7 | 50.1 | 4% | 6 | 295.2483 | 321.2069 | 292.3754 | 257.2464 | 5746517.1 | 6092234.6 | 0.04685515 | 1.272707e-08
136 | 50.8 | 49.2 | 56.7 | 50.1 | 4.5% | 6 | 299.1368 | 325.7186 | 296.0911 | 261.1727 | 5849074.4 | 6182893.9 | 0.04629265 | 1.341778e-08
137 | 50.8 | 49.2 | 56.7 | 50.1 | 5% | 6 | 302.8323 | 328.244 | 298.0325 | 265.863 | 5944102.1 | 6345160.1 | 0.04558169 | 1.272665e-08
138 | 50.8 | 49.2 | 56.7 | 50.1 | 5.5% | 6 | 306.8974 | 331.5607 | 300.5434 | 271.4294 | 5891297.1 | 6329794.4 | 0.0458342 | 1.265245e-08
139 | 50.8 | 49.2 | 56.7 | 50.1 | 6% | 6 | 310.3009 | 336.2377 | 303.9747 | 271.328 | 6025069.6 | 6240480.0 | 0.04475498 | 1.565539e-08
140 | 50.8 | 49.2 | 56.7 | 50.1 | 6.5% | 6 | 313.9204 | 338.1848 | 305.1283 | 279.9357 | 5972090.4 | 6424156.3 | 0.04495316 | 1.279636e-08
141 | 50.8 | 49.2 | 56.7 | 50.1 | 7% | 6 | 318.5351 | 340.1368 | 307.0141 | 283.7061 | 6204381.9 | 6623482.5 | 0.04333188 | 1.401479e-08
142 | 50.8 | 49.2 | 56.7 | 50.1 | 7.5% | 6 | 322.0211 | 344.2409 | 309.8591 | 285.8521 | 6146367.8 | 6453048.8 | 0.04332948 | 1.597818e-08
143 | 50.8 | 49.2 | 56.7 | 50.1 | 8% | 6 | 323.9864 | 346.0179 | 312.3932 | 288.6277 | 6449079.9 | 6867631.1 | 0.04120641 | 1.361986e-08
144 | 50.8 | 49.2 | 56.7 | 50.1 | 8.5% | 6 | 328.6276 | 350.0207 | 314.001 | 293.4481 | 6300067.4 | 6628192.0 | 0.04218835 | 1.666952e-08
145 | 50.8 | 49.2 | 56.7 | 50.1 | 9% | 6 | 331.9521 | 353.9173 | 316.8356 | 295.5878 | 6337160.1 | 6571900.4 | 0.04168185 | 1.847027e-08
146 | 50.8 | 49.2 | 56.7 | 50.1 | 9.5% | 6 | 335.0636 | 356.8294 | 318.584 | 299.1863 | 6428010.7 | 6651132.2 | 0.04092651 | 1.858134e-08
147 | 50.8 | 49.2 | 56.7 | 50.1 | 10% | 6 | 337.9354 | 359.5017 | 321.2185 | 303.0706 | 6627803.1 | 6910579.9 | 0.03967666 | 1.667968e-08
148 | 50.9 | 49.1 | 56.7 | 50.1 | 0% | 6 | 270.6403 | 286.4883 | 255.3301 | 236.6536 | 5998174.3 | 6005757.5 | 0.05081786 | 4.057198e-08
149 | 50.9 | 49.1 | 56.7 | 50.1 | 0.5% | 6 | 270.6484 | 287.8926 | 257.4785 | 236.2174 | 5850555.7 | 5918074.7 | 0.05024188 | 2.593107e-08
150 | 50.9 | 49.1 | 56.7 | 50.1 | 1% | 6 | 270.5605 | 289.7408 | 260.0569 | 236.2226 | 5678578.1 | 5845589.8 | 0.04951875 | 1.942874e-08
151 | 50.9 | 49.1 | 56.7 | 50.1 | 1.5% | 6 | 270.6229 | 291.2864 | 262.6402 | 237.8054 | 5507416.0 | 5844941.7 | 0.04932477 | 1.465323e-08
152 | 50.9 | 49.1 | 56.7 | 50.1 | 2% | 6 | 272.4042 | 294.4989 | 265.6583 | 238.1254 | 5452746.3 | 5749637.4 | 0.04885329 | 1.400983e-08
153 | 50.9 | 49.1 | 56.7 | 50.1 | 2.5% | 6 | 272.7587 | 297.7763 | 269.6044 | 238.7554 | 5356233.9 | 5707166.1 | 0.04857451 | 1.248484e-08
154 | 50.9 | 49.1 | 56.7 | 50.1 | 3% | 6 | 277.011 | 302.2861 | 273.6453 | 241.7092 | 5505631.7 | 5817078.4 | 0.04771232 | 1.3028e-08
155 | 50.9 | 49.1 | 56.7 | 50.1 | 3.5% | 6 | 275.1868 | 303.301 | 277.3064 | 246.2993 | 5129377.8 | 6040275.5 | 0.04942377 | 9.317392e-09
156 | 50.9 | 49.1 | 56.7 | 50.1 | 4% | 6 | 280.6268 | 309.1819 | 281.9812 | 246.8945 | 5432664.2 | 5950979.8 | 0.04769154 | 1.036772e-08
157 | 50.9 | 49.1 | 56.7 | 50.1 | 4.5% | 6 | 284.7783 | 315.1318 | 287.5925 | 245.3593 | 5617344.4 | 5887382.5 | 0.04619123 | 1.280081e-08
158 | 50.9 | 49.1 | 56.7 | 50.1 | 5% | 6 | 282.1832 | 320.6338 | 292.4525 | 251.6919 | 5507167.9 | 6158604.5 | 0.04744164 | 9.336301e-09
159 | 50.9 | 49.1 | 56.7 | 50.1 | 5.5% | 6 | 289.4728 | 321.1876 | 292.4938 | 257.4857 | 5493780.1 | 6070513.4 | 0.04688488 | 1.004056e-08
160 | 50.9 | 49.1 | 56.7 | 50.1 | 6% | 6 | 290.0413 | 328.4716 | 297.8176 | 261.907 | 5959620.1 | 6755070.7 | 0.04558542 | 8.746843e-09
161 | 50.9 | 49.1 | 56.7 | 50.1 | 6.5% | 6 | 302.4239 | 327.0207 | 297.9093 | 264.7923 | 5983746.0 | 6345226.0 | 0.04437406 | 1.115987e-08
162 | 50.9 | 49.1 | 56.7 | 50.1 | 7% | 6 | 305.261 | 331.2058 | 300.7836 | 269.172 | 6021716.8 | 6434102.2 | 0.04373567 | 1.246858e-08
163 | 50.9 | 49.1 | 56.7 | 50.1 | 7.5% | 6 | 308.321 | 334.7276 | 303.6869 | 275.7916 | 5988589.2 | 6580084.6 | 0.04455203 | 1.08163e-08
164 | 50.9 | 49.1 | 56.7 | 50.1 | 8% | 6 | 310.9492 | 339.5758 | 306.7029 | 280.194 | 6450296.9 | 7206961.2 | 0.0418199 | 1.063031e-08
165 | 50.9 | 49.1 | 56.7 | 50.1 | 8.5% | 6 | 316.4458 | 339.1292 | 307.0614 | 283.7323 | 6399788.5 | 6988724.6 | 0.04105942 | 1.128669e-08
166 | 50.9 | 49.1 | 56.7 | 50.1 | 9% | 6 | 320.1491 | 343.5676 | 309.4118 | 287.3423 | 6313215.2 | 6776694.4 | 0.04146905 | 1.327723e-08
167 | 50.9 | 49.1 | 56.7 | 50.1 | 9.5% | 6 | 324.4275 | 348.3636 | 313.0284 | 288.694 | 6352168.0 | 6662320.9 | 0.04100683 | 1.674354e-08
168 | 50.9 | 49.1 | 56.7 | 50.1 | 10% | 6 | 328.8628 | 350.7436 | 314.4325 | 292.0914 | 6448743.8 | 6668438.6 | 0.04069085 | 1.829058e-08
169 | 51 | 49 | 56.7 | 50.1 | 0% | 6 | 258.1001 | 273.2456 | 243.0879 | 225.1353 | 5990827.6 | 6006936.6 | 0.05083395 | 3.956461e-08
170 | 51 | 49 | 56.7 | 50.1 | 0.5% | 6 | 257.3741 | 274.7089 | 244.8659 | 224.8275 | 5793141.0 | 5885592.0 | 0.05014083 | 2.508199e-08
171 | 51 | 49 | 56.7 | 50.1 | 1% | 6 | 256.3202 | 275.402 | 247.2367 | 224.1932 | 5530395.1 | 5785563.8 | 0.04951156 | 1.718481e-08
172 | 51 | 49 | 56.7 | 50.1 | 1.5% | 6 | 257.4556 | 277.4599 | 250.1382 | 225.8173 | 5385770.3 | 5724304.3 | 0.04923237 | 1.419379e-08
173 | 51 | 49 | 56.7 | 50.1 | 2% | 6 | 256.7504 | 278.9559 | 253.1501 | 226.8509 | 5211694.6 | 5713229.5 | 0.04929525 | 1.110146e-08
174 | 51 | 49 | 56.7 | 50.1 | 2.5% | 6 | 259.8224 | 282.6779 | 256.0293 | 227.2649 | 5277362.0 | 5684281.9 | 0.04830932 | 1.140691e-08
175 | 51 | 49 | 56.7 | 50.1 | 3% | 6 | 259.2367 | 286.5559 | 259.8786 | 225.9904 | 5129030.7 | 5532393.1 | 0.04828186 | 1.064506e-08
176 | 51 | 49 | 56.7 | 50.1 | 3.5% | 6 | 262.1292 | 290.5989 | 264.5454 | 231.8061 | 5096908.7 | 5647288.6 | 0.04851828 | 9.57951e-09
177 | 51 | 49 | 56.7 | 50.1 | 4% | 6 | 260.8915 | 294.1672 | 266.037 | 229.1673 | 5113840.3 | 5521825.7 | 0.04673176 | 1.055375e-08
178 | 51 | 49 | 56.7 | 50.1 | 4.5% | 6 | 265.1917 | 299.5904 | 273.0479 | 235.3334 | 5186681.2 | 5798852.8 | 0.04732767 | 8.829553e-09
179 | 51 | 49 | 56.7 | 50.1 | 5% | 6 | 267.5066 | 305.606 | 279.4068 | 237.5949 | 5198179.7 | 5841089.4 | 0.04787916 | 8.523613e-09
180 | 51 | 49 | 56.7 | 50.1 | 5.5% | 6 | 268.7332 | 312.5649 | 284.0502 | 238.2426 | 5309936.6 | 5807871.5 | 0.04735594 | 8.493323e-09
181 | 51 | 49 | 56.7 | 50.1 | 6% | 6 | 270.3234 | 317.9363 | 286.6974 | 240.4725 | 5481855.3 | 5963834.2 | 0.04545023 | 9.131976e-09
182 | 51 | 49 | 56.7 | 50.1 | 6.5% | 6 | 280.5317 | 318.7486 | 290.198 | 250.1475 | 5591171.8 | 6216036.9 | 0.04565567 | 8.638243e-09
183 | 51 | 49 | 56.7 | 50.1 | 7% | 6 | 280.6788 | 327.5748 | 295.0158 | 258.7158 | 5918897.7 | 6759200.0 | 0.04808803 | 6.087107e-09
184 | 51 | 49 | 56.7 | 50.1 | 7.5% | 6 | 283.1024 | 332.7178 | 298.839 | 258.416 | 6123348.4 | 6728146.7 | 0.04381424 | 7.574889e-09
185 | 51 | 49 | 56.7 | 50.1 | 8% | 6 | 294.014 | 333.9338 | 301.2176 | 265.0969 | 6095228.9 | 6861456.6 | 0.04565524 | 8.62761e-09
186 | 51 | 49 | 56.7 | 50.1 | 8.5% | 6 | 304.4808 | 330.7825 | 300.8016 | 268.8886 | 6000330.7 | 6415517.8 | 0.04315309 | 1.118239e-08
187 | 51 | 49 | 56.7 | 50.1 | 9% | 6 | 303.8452 | 339.1795 | 305.3163 | 275.6349 | 6209719.0 | 6856865.6 | 0.04335553 | 8.819143e-09
188 | 51 | 49 | 56.7 | 50.1 | 9.5% | 6 | 310.5634 | 339.2264 | 306.0898 | 277.4177 | 6134220.5 | 6588734.9 | 0.04226147 | 1.156928e-08
189 | 51 | 49 | 56.7 | 50.1 | 10% | 6 | 312.1471 | 344.6393 | 310.3921 | 278.405 | 6496483.7 | 6820595.8 | 0.03978382 | 1.194783e-08
190 | 51.1 | 48.9 | 56.7 | 50.1 | 0% | 6 | 243.5755 | 257.5551 | 227.9927 | 209.767 | 5985018.3 | 5996234.2 | 0.05074173 | 3.858265e-08
191 | 51.1 | 48.9 | 56.7 | 50.1 | 0.5% | 6 | 242.6536 | 258.3401 | 229.3079 | 209.6732 | 5743894.3 | 5852837.8 | 0.0499739 | 2.348837e-08
192 | 51.1 | 48.9 | 56.7 | 50.1 | 1% | 6 | 241.9217 | 259.7203 | 231.2864 | 209.7856 | 5540714.0 | 5759407.7 | 0.04916376 | 1.720155e-08
193 | 51.1 | 48.9 | 56.7 | 50.1 | 1.5% | 6 | 242.4583 | 261.065 | 234.3379 | 209.1928 | 5365026.3 | 5628918.0 | 0.0484195 | 1.452533e-08
194 | 51.1 | 48.9 | 56.7 | 50.1 | 2% | 6 | 238.0916 | 261.4196 | 238.1979 | 208.7415 | 4973457.8 | 5541947.3 | 0.04994543 | 9.219333e-09
195 | 51.1 | 48.9 | 56.7 | 50.1 | 2.5% | 6 | 238.2413 | 264.4705 | 242.8085 | 210.6276 | 4838366.4 | 5529090.4 | 0.050511 | 7.917746e-09
196 | 51.1 | 48.9 | 56.7 | 50.1 | 3% | 6 | 241.1436 | 268.6716 | 246.2793 | 212.7237 | 4869756.1 | 5525868.2 | 0.04944638 | 7.970342e-09
197 | 51.1 | 48.9 | 56.7 | 50.1 | 3.5% | 6 | 242.0162 | 272.9518 | 250.1049 | 212.8864 | 4938098.6 | 5650344.2 | 0.04839771 | 7.977579e-09
198 | 51.1 | 48.9 | 56.7 | 50.1 | 4% | 6 | 245.5486 | 277.9508 | 255.3331 | 220.1082 | 4832890.6 | 5639989.2 | 0.05011311 | 6.844067e-09
199 | 51.1 | 48.9 | 56.7 | 50.1 | 4.5% | 6 | 244.8954 | 282.4106 | 261.5555 | 221.6182 | 4822772.0 | 5741085.8 | 0.051414 | 5.711112e-09
200 | 51.1 | 48.9 | 56.7 | 50.1 | 5% | 6 | 252.4489 | 290.958 | 264.6739 | 225.7607 | 5088847.9 | 5750505.8 | 0.04784525 | 7.408685e-09
201 | 51.1 | 48.9 | 56.7 | 50.1 | 5.5% | 6 | 246.9605 | 294.8775 | 268.6794 | 229.747 | 4837539.1 | 5770744.2 | 0.0525203 | 5.210237e-09
202 | 51.1 | 48.9 | 56.7 | 50.1 | 6% | 6 | 252.1397 | 300.6377 | 274.4806 | 231.8626 | 5004542.2 | 5867861.0 | 0.0510094 | 5.417004e-09
203 | 51.1 | 48.9 | 56.7 | 50.1 | 6.5% | 6 | 257.7593 | 311.5881 | 279.5926 | 236.5148 | 5539256.2 | 6207077.0 | 0.04684987 | 6.748053e-09
204 | 51.1 | 48.9 | 56.7 | 50.1 | 7% | 6 | 266.5362 | 312.6114 | 284.0977 | 235.819 | 5445247.5 | 5916562.8 | 0.04527189 | 8.453793e-09
205 | 51.1 | 48.9 | 56.7 | 50.1 | 7.5% | 6 | 271.7857 | 317.2951 | 287.5145 | 245.5579 | 5716966.0 | 6361299.1 | 0.04573691 | 6.813397e-09
206 | 51.1 | 48.9 | 56.7 | 50.1 | 8% | 6 | 272.6749 | 328.6554 | 296.0632 | 248.2978 | 5974337.6 | 6536803.4 | 0.04727523 | 6.450347e-09
207 | 51.1 | 48.9 | 56.7 | 50.1 | 8.5% | 6 | 283.2533 | 326.2269 | 295.2056 | 251.6602 | 6026454.3 | 6451478.9 | 0.04337955 | 8.311595e-09
208 | 51.1 | 48.9 | 56.7 | 50.1 | 9% | 6 | 283.1404 | 331.1581 | 299.7113 | 256.6905 | 6112392.3 | 6801395.1 | 0.04327852 | 7.504459e-09
209 | 51.1 | 48.9 | 56.7 | 50.1 | 9.5% | 6 | 293.6976 | 335.0197 | 300.9369 | 266.8109 | 6469638.1 | 7092201.1 | 0.04242465 | 7.657069e-09
210 | 51.1 | 48.9 | 56.7 | 50.1 | 10% | 6 | 299.5647 | 337.2926 | 302.4966 | 270.7755 | 6354520.1 | 6789926.2 | 0.04187832 | 8.727557e-09
211 | 51.2 | 48.8 | 56.7 | 50.1 | 0% | 6 | 225.6117 | 238.5354 | 207.0522 | 188.0741 | 5966131.9 | 5992301.3 | 0.05066874 | 3.740087e-08
212 | 51.2 | 48.8 | 56.7 | 50.1 | 0.5% | 6 | 223.7578 | 238.3933 | 208.5506 | 187.33 | 5659452.0 | 5799175.2 | 0.04973413 | 2.014178e-08
213 | 51.2 | 48.8 | 56.7 | 50.1 | 1% | 6 | 222.4347 | 239.3527 | 210.287 | 187.1941 | 5397034.6 | 5689111.7 | 0.04864552 | 1.577295e-08
214 | 51.2 | 48.8 | 56.7 | 50.1 | 1.5% | 6 | 222.3823 | 240.0548 | 212.2369 | 186.9946 | 5211388.7 | 5550749.1 | 0.04820237 | 1.21565e-08
215 | 51.2 | 48.8 | 56.7 | 50.1 | 2% | 6 | 220.9212 | 240.5046 | 215.5439 | 187.4514 | 4945717.8 | 5431901.9 | 0.04859581 | 9.339382e-09
216 | 51.2 | 48.8 | 56.7 | 50.1 | 2.5% | 6 | 220.2256 | 243.1181 | 220.5073 | 188.0998 | 4791105.2 | 5352750.0 | 0.04935017 | 7.682839e-09
217 | 51.2 | 48.8 | 56.7 | 50.1 | 3% | 6 | 223.0968 | 247.558 | 224.3548 | 190.7698 | 4705051.2 | 5227127.4 | 0.04906928 | 7.691304e-09
218 | 51.2 | 48.8 | 56.7 | 50.1 | 3.5% | 6 | 217.174 | 251.3905 | 232.3484 | 190.7335 | 4467758.3 | 5248166.8 | 0.05292697 | 5.401513e-09
219 | 51.2 | 48.8 | 56.7 | 50.1 | 4% | 6 | 216.6018 | 259.2377 | 238.0703 | 193.7145 | 4496357.9 | 5380430.1 | 0.05363709 | 4.964663e-09
220 | 51.2 | 48.8 | 56.7 | 50.1 | 4.5% | 6 | 217.6909 | 261.6316 | 243.4339 | 195.0586 | 4410991.7 | 5305150.6 | 0.05565646 | 4.335143e-09
221 | 51.2 | 48.8 | 56.7 | 50.1 | 5% | 6 | 225.8895 | 281.6587 | 255.0073 | 204.5068 | 5054274.1 | 5814474.5 | 0.04911745 | 6.247521e-09
222 | 51.2 | 48.8 | 56.7 | 50.1 | 5.5% | 6 | 229.1945 | 281.8113 | 257.1853 | 207.6164 | 4884204.7 | 5673659.4 | 0.05045389 | 5.31477e-09
223 | 51.2 | 48.8 | 56.7 | 50.1 | 6% | 6 | 232.1092 | 293.1611 | 271.0538 | 199.4185 | 5234291.6 | 5730748.5 | 0.04538568 | 7.427758e-09
224 | 51.2 | 48.8 | 56.7 | 50.1 | 6.5% | 6 | 236.611 | 294.496 | 265.6007 | 213.6929 | 5014865.6 | 5584699.9 | 0.04859764 | 5.729178e-09
225 | 51.2 | 48.8 | 56.7 | 50.1 | 7% | 6 | 241.4134 | 300.1372 | 271.3066 | 220.0494 | 5087476.9 | 5748605.7 | 0.05011943 | 5.215718e-09
226 | 51.2 | 48.8 | 56.7 | 50.1 | 7.5% | 6 | 242.6602 | 303.4476 | 275.1905 | 225.3417 | 5069254.7 | 5805429.1 | 0.05416897 | 4.166862e-09
227 | 51.2 | 48.8 | 56.7 | 50.1 | 8% | 6 | 251.8377 | 321.284 | 287.6253 | 229.0766 | 6128939.9 | 6566599.0 | 0.04489292 | 6.134928e-09
228 | 51.2 | 48.8 | 56.7 | 50.1 | 8.5% | 6 | 253.6827 | 319.2678 | 287.9587 | 233.4453 | 5647424.5 | 6192659.5 | 0.05200595 | 4.301184e-09
229 | 51.2 | 48.8 | 56.7 | 50.1 | 9% | 6 | 261.9523 | 329.3234 | 296.6542 | 242.5008 | 6373223.6 | 6981608.3 | 0.04954503 | 4.451234e-09
230 | 51.2 | 48.8 | 56.7 | 50.1 | 9.5% | 6 | 267.6557 | 331.5679 | 298.7973 | 242.6897 | 6610494.6 | 7173691.2 | 0.04316727 | 5.740026e-09
231 | 51.2 | 48.8 | 56.7 | 50.1 | 10% | 6 | 277.3289 | 334.4704 | 299.6379 | 253.7615 | 7082455.2 | 7421669.4 | 0.04686552 | 4.829681e-09